## Recipe Data Table Transcription
Recipe Name | Formula number | Explanation | Aggregate 1 | Aggregate 2 | Aggregate 3 | Aggregate 4 | Cement 1 | Cement 2 | WAT 1 | Additive 1 | Additive 2 | Additive 3
TK-01-1, C8/10, X0, Dmax 16mm | - | - | 0 | 752 | 1182 | 215 | 200 | 0 | 120 | 0 | 0 | 0
TK-01-2, C16/20, XC1, S3, Cl 1,0, Dmax 16mm | - | - | 0 | 717 | 1127 | 205 | 240 | 0 | 180 | 0 | 0 | 0
TK-02, C25/30, XC2, S4, Cl0,2, Dmax 8mm | - | - | 0 | 0 | 1338 | 335 | 440 | 0 | 180 | 0 | 0 | 0
TK-03, C25/30, XC2, S4, Cl 0,2, Dmax 32mm | - | - | 384 | 384 | 1055 | 96 | 340 | 0 | 190 | 0 | 0 | 0
TK-04, C25/30, XC2,S3, Cl 0,2, Dmax 16mm | - | - | 0 | 664 | 1139 | 95 | 330 | 0 | 165 | 0 | 0 | 0
TK-05, C30/37, XC4, XD1, XF4, S4, Cl 0,2, Dmax 16mm | - | - | 0 | 610 | 1046 | 87 | 380 | 0 | 179 | 0 | 0 | 0
TK-06, C30/37, XC2, S4, Cl 0,2, Dmax 16mm | - | - | 0 | 641 | 1099 | 92 | 350 | 0 | 182 | 0 | 0 | 0
TK-07-MMA C25/30, XC4, S4, Cl 0,2, Dmax 8mm | - | - | 0 | 0 | 1338 | 335 | 440 | 0 | 180 | 0 | 0 | 0
TK-08, C25/30, XC4, S4, Cl 0,2, Dmax 4mm | - | - | 0 | 0 | 1706 | 0 | 0 | 430 | 180 | 0 | 0 | 0